## Sheet1
Lot # | Bucket | WarehouseNumberName | Location | Region | Format | ItemId | Tag Number | Paint Color | Paint Code | Paint System | Grade | Coating Weight | Thickness | Gauge | Width (In) | Weight (Lbs) | Length (Ft) | SQFT
3 | 26G Galvalume | 51 -- PRECOAT WEIRTON WV | Weirton, WV | Mid-Atlantic / Northeast Group | Coil | PPGL PRIME | 1762819 | DARK BRONZE | 437R994 | PVDF | GR33 | AZ50 | 0.0185 | 26 | 48.375 | 8100 | 2780 | 11206.875
3 | 26G Galvalume | 51 -- PRECOAT WEIRTON WV | Weirton, WV | Mid-Atlantic / Northeast Group | Coil | PPGL PRIME | 1765552 | DARK BRONZE | 437R994 | PVDF | GR33 | AZ50 | 0.0185 | 26 | 20 | 2485 | 2095 | 3491.667
3 | 26G Galvalume | 51 -- PRECOAT WEIRTON WV | Weirton, WV | Mid-Atlantic / Northeast Group | Coil | PPGL PRIME | 1765553 | DARK BRONZE | 437R994 | PVDF | GR33 | AZ50 | 0.0185 | 26 | 20 | 2480 | 2097 | 3495
3 | 26G Galvalume | 51 -- PRECOAT WEIRTON WV | Weirton, WV | Mid-Atlantic / Northeast Group | Coil | PPGL PRIME | 1765554 | DARK BRONZE | 437R994 | PVDF | GR33 | AZ50 | 0.0185 | 26 | 20 | 2480 | 2097 | 3495
3 | 26G Galvalume | 51 -- PRECOAT WEIRTON WV | Weirton, WV | Mid-Atlantic / Northeast Group | Coil | PPGL PRIME | 1762815 | MATTE BLACK | 438R581 | PVDF | GR33 | AZ50 | 0.0185 | 26 | 48.375 | 8030 | 2776 | 11190.75
3 | 26G Galvalume | 51 -- PRECOAT WEIRTON WV | Weirton, WV | Mid-Atlantic / Northeast Group | Coil | PPGL PRIME | 1762816 | MATTE BLACK | 438R581 | PVDF | GR33 | AZ50 | 0.0185 | 26 | 48.375 | 7860 | 2715 | 10944.84375
3 | 26G Galvalume | 51 -- PRECOAT WEIRTON WV | Weirton, WV | Mid-Atlantic / Northeast Group | Coil | PPGL PRIME | 1765545 | MATTE BLACK | 438R581 | PVDF | GR33 | AZ50 | 0.0185 | 26 | 20 | 2455 | 2089 | 3481.667
3 | 26G Galvalume | 51 -- PRECOAT WEIRTON WV | Weirton, WV | Mid-Atlantic / Northeast Group | Coil | PPGL PRIME | 1765546 | MATTE BLACK | 438R581 | PVDF | GR33 | AZ50 | 0.0185 | 26 | 20 | 2455 | 2089 | 3481.667
3 | 26G Galvalume | 51 -- PRECOAT WEIRTON WV | Weirton, WV | Mid-Atlantic / Northeast Group | Coil | GL PRIME | 1786658 |  |  | GL P | GR33 | AZ50 | 0.0185 | 26 | 48.375 | 21245 | 7218 | 29097.5625
3 | 26G Galvalume | 51 -- PRECOAT WEIRTON WV | Weirton, WV | Mid-Atlantic / Northeast Group | Coil | GL PRIME | 1786659 |  |  | GL P | GR33 | AZ50 | 0.0185 | 26 | 48.375 | 21510 | 7313 | 29480.53125
79100